## Feuil1
Capteur B
| Epaisseur (cm) | Rayon(cm) | Résistance (Mohms) | R0 | Déformation | Delta R/R0 | 79.19667
| 0.03 | 3 | 59.3 | 63 | 0.005 | 0.0623946 |  | 79.58
| 0.03 | 2.5 | 57.5 | 63 | 0.006 | 0.09565217 |  | 78.28
COMPRESSION | 0.03 | 2 | 55.5 | 63 | 0.0075 | 0.1351351 |  | 78.71
| 0.03 | 1.5 | 53.7 | 63 | 0.01 | 0.1731844 |  | 80.02
| 0.03 | 1 | 51.3 | 63 | 0.015 | 0.2280702 |  | 80.02
| -0.03 | 3 | 66 | 63 | -0.005 | -0.04761905 |  | 79.58
| -0.03 | 2.5 | 68 | 63 | -0.006 | -0.07936508 |  | 77.86
TENSION | -0.03 | 2 | 69 | 63 | -0.0075 | -0.0952381 |  | 79.14
| -0.03 | 1.5 | 71.2 | 63 | -0.01 | -0.1301587 |  | 79.58
| -0.03 | 1 | 73 | 63 | -0.015 | -0.1587302
Capteur HB
| Epaisseur (cm) | Rayon(cm) | Résistance (Mohms) | R0 | Déformation | Delta R/R0
| 0.03 | 3 | 185 | 194 | 0.005 | 0.04864865
| 0.03 | 2.5 | 186 | 200 | 0.006 | 0.07526882
COMPRESSION | 0.03 | 2 | 173 | 191 | 0.0075 | 0.1040462
| 0.03 | 1.5 | 160 | 185 | 0.01 | 0.15625
| 0.03 | 1 | 152 | 186 | 0.015 | 0.2236842
| -0.03 | 3 | 125 | 117 | -0.005 | -0.064
TENSION | -0.03 | 2.5 | 125 | 115 | -0.006 | -0.08
| -0.03 | 2 | 130 | 115 | -0.0075 | -0.1153846
Capteur H
| Epaisseur (cm) | Rayon(cm) | Résistance (Mohms) | R0 | Déformation | Delta R/R0
| 0.03 | 3 | 303 | 324 | 0.005 | 0.06930693
| 0.03 | 2.5 | 285 | 315 | 0.006 | 0.1052632
COMPRESSION | 0.03 | 2 | 253 | 293 | 0.0075 | 0.1581028
| 0.03 | 1.5 | 240 | 290 | 0.01 | 0.2083333
| 0.03 | 1 | 251 | 315 | 0.015 | 0.2549801
| -0.03 | 3 | 295 | 280 | -0.005 | -0.05084746
TENSION | -0.03 | 2.5 | 205 | 190 | -0.006 | -0.07317073
| -0.03 | 2 | 245 | 220 | -0.0075 | -0.1020408
Capteur Flex
| Epaisseur (cm) | Rayon(cm) | Résistance (Mohms) | R0 | Déformation | Delta R/R0
| 0.04 | 3 | 19502 | 21394 | 0.006666667 | 0.09701569
COMPRESSION | 0.04 | 2.5 | 19300 | 21394 | 0.008 | 0.1084974
| 0.04 | 2 | 18950 | 21394 | 0.01 | 0.128971
| -0.04 | 3 | 40000 | 22480 | -0.006666667 | -0.438
| -0.04 | 2.5 | 42000 | 22480 | -0.008 | -0.4647619
TENSION | -0.04 | 2 | 52000 | 22480 | -0.01 | -0.5676923
| -0.04 | 1.5 | 63000 | 22480 | -0.01333333 | -0.6431746
| -0.04 | 1 | 75000 | 22480 | -0.02 | -0.7002667
| -0.04 | / | 22480 | 22480 | 0 | 0