## Feuil1
| Capteur B |  | Range
| Epaisseur (cm) | Rayon(cm) | Résistance (Mohms) | R0 | Déformation | Delta R/R0 | 79.19667
| 0.03 | 3 | 57.3 | 63 | 0.005 | 0.09947644 |  | 79.58
| 0.03 | 2.5 | 55 | 63 | 0.006 | 0.1454545 |  | 78.28
COMPRESSION | 0.03 | 2 | 54 | 63 | 0.0075 | 0.1666667 |  | 78.71
| 0.03 | 1.5 | 49 | 63 | 0.01 | 0.2857143 |  | 80.02
| 0.03 | 1 | 46 | 63 | 0.015 | 0.3695652 |  | 80.02
| -0.03 | 3 | 66 | 63 | -0.005 | -0.04761905 |  | 79.58
| -0.03 | 2.5 | 68 | 63 | -0.006 | -0.07936508 |  | 77.86
TENSION | -0.03 | 2 | 69.1 | 63 | -0.0075 | -0.0968254 |  | 79.14
| -0.03 | 1.5 | 72 | 63 | -0.01 | -0.1428571 |  | 79.58
| -0.03 | 1 | 77 | 63 | -0.015 | -0.2222222
| Capteur HB |  | Range
| Epaisseur (cm) | Rayon(cm) | Résistance (Mohms) | R0 | Déformation | Delta R/R0
| 0.03 | 3 | 185 | 194 | 0.005 | 0.04864865
| 0.03 | 2.5 | 186 | 200 | 0.006 | 0.07526882
COMPRESSION | 0.03 | 2 | 173 | 191 | 0.0075 | 0.1040462
| 0.03 | 1.5 | 160 | 185 | 0.01 | 0.15625
| 0.03 | 1 | 157 | 186 | 0.015 | 0.1847134
| -0.03 | 3 | 125 | 117 | -0.005 | -0.064
| -0.03 | 2.5 | 125 | 115 | -0.006 | -0.08
TENSION | -0.03 | 2 | 130 | 115 | -0.0075 | -0.1153846
| -0.03 | 1.5
| -0.03 | 1
| Capteur H |  | Range
| Epaisseur (cm) | Rayon(cm) | Résistance (Mohms) | R0 | Déformation | Delta R/R0
| 0.03 | 3 | 303 | 324 | 0.005 | 0.06930693
| 0.03 | 2.5 | 285 | 315 | 0.006 | 0.1052632
COMPRESSION | 0.03 | 2 | 253 | 293 | 0.0075 | 0.1581028
| 0.03 | 1.5 | 240 | 290 | 0.01 | 0.2083333
| 0.03 | 1 | 251 | 315 | 0.015 | 0.2549801
| -0.03 | 3 | 295 | 280 | -0.005 | -0.05084746
| -0.03 | 2.5 | 205 | 190 | -0.006 | -0.07317073
TENSION | -0.03 | 2 | 245 | 220 | -0.0075 | -0.1020408
| -0.03 | 1.5
| -0.03 | 1